## Process Emission Source Summary
CO2 REDUCTION SCENARIOS
| Optimistic (Ambitious) | Most likely (Moderate) | Pessimistic
Known Reduction Levers
Improved Energy Efficiency
Clinker Substitution
Fuel Switching
Innovative & Emerging technologies
Carbon capture, utilisation and storage
Geo Polymer Cement
-South Africa aims to reduce the emissions of the country to 212-428 MtCO2e by 2050 (McSweeny & Timperley, 2018).
-PROCESS OVERVIEW
To produce cement, limestone and other clay-like materials are heated to 1400°C in a kiln (undergoing calcination) to form a solid substance called clinker. The clinker is cooled, ground and combined with gypsum, ground limestone and other supplementary cementitious materials (SCM) to form cement.
SOURCES OF EMISSIONS IN PROCESS:
DIRECT EMISSIONS
-Calcination of calcium and magnesium carbonates in raw materials.
-Calcination of clinker kiln dust.
-Combustion of organic carbon in raw materials.
-Combustion of fuels in the kiln; fuels include conventional fossil fuels, biofuels,
-and waste derived fuels.
-Transportation of raw materials, fuels, clinker, and cement by cement companies.
INDIRECT EMISSIONS
-External production of electricity consumed by cement industry.
-The production, and processing of alternative fuels and conventional fuels by third
parties.
-Transports of raw materials, fuels, clinker, and cement by third parties.
- Carbon intensity of cement production: 671 kgCO2/ton cement (2016)
-Set to increase by 4% per annum due to increasing developmental demand
FOUR MOST FEASIBLE EMISSION REDUCTION LEVERS:
-Improving energy efficiency
-Switching to alternative low carbon fuels
-Reducing the clinker to cement ratio
-Implementing emerging and innovative technologies.
-Cement Production capacity of 21.5 Mt/year (only 18 Mt/year utilized)
-Cement consumption per captia: 213kg per capita (set to increase by 6% per year)

## Improving Energy Efficiency
IMPROVING ENERGY EFFICIENCY
IMPROVING ELECTRICAL EFFICIENCY
-10% of the energy demand for a cement plant comes from electrical requirements
-30-40% of the electricity usage is focused on grinding and thus the focus is on minimising this requirement (Lowitt, 2020)
-85-90 kWh of electricity are required per tonne of cement produced
Efficiency in Grinding mills:
-Ball Mills account for 60% of all finishing
-IEA has found that VRMs can provide grinding electricity savings of 70% when compared to ball mills.
Available technologies available/minimal capital investment:
-Use of autopilot systems provide reductions of 12%
-Variable speed drives provide saving of 1.5-2kwH/tonne cement produced
Improved grinding practice reduction to 79 kWh
IMPROVING THERMAL EFFICIENCY
-90% of the energy demand for a cement plant comes from thermal energy requirements
-Thermodynamic minimum to drive endothermic reactions is 1.8 GJ/tonne clinker
-Of the 4500 MJ/t clinker required for a long dry kiln 60% of this energy would be lost due to either process design and insulation or as hot flue gasses
-A long dry kiln with a 6-stage pre-heater (using the "lost" flue gas) consumes the same energy as the best available technology currently available (Lowitt, 2020).
-Retrofitting all plants with pre-heaters annual CO2 savings of 0.6 GtCO2 can be achieved
The other method of increasing thermal efficiency is through the use of improved operating and maintenance practices (Lowitt, 2020). These include improving kiln exit gas losses by operating optimal oxygen levels in the kiln and optimising burner temperature and shape. Through the use of a multi-channel burner fuel savings of 50-80 MJ/tonne clinker can be achieved (Lowitt, 2020). Another operating consideration is the minimisation of dust in exhaust gases, the recycling of exhaust gases into the raw mix reduces the thermal energy demand required to bring the raw material up to temperature (Lowitt, 2020). The final operating optimisation step is using process control steps to lower the discharge temperature of the clinker allowing more heat to be maintained in the pyro-processing system.

## Clinker to Cement Ratio
Reducing the Clinker to Cement Ratio (Clinker Substitution)
-Consensus of being most viable option
-Reducing the clinker ratio in cement to 60% will achieve 37% of the cumulative CO2 emissions savings by 2050
-Zero Carbon Australia (2017) calculates that for every 10% of clinker substituted in cement, emissions decrease by 6%
-According to the South Africa’s GHG mitigation potential analysis (MPA) (2014), reducing the average clinker content of cement to 66% is capable of reducing CO2e emissions by 0.75Mt per annum with a marginal abatement cost of -R122/t CO2
-Clinker costs between R1100-R1500 per ton
TWO TYPES OF CLINKER SUBSTITUTES:
1) Fillers
-Non reactive/no effect on strengthening of cement (Raw ground limestone and gypsum)
2) Supplementary Cementitious Materials (SCM's)
-Reactive and active in cement strengthening
- The most popular options for blended cements in South Africa are fly ash, GGBS/GGCS, calcined clay (kaolinite clay) and natural pozzolana given the high substitution potential, cost and availability (Shekhovtsova, 2015)
-Average clinker factor in cement in South Africa was only 72% (clinker substitution of 28%) however multiple studies have shown that clinker can be replaced with SCM’s by 50-70% without reducing the structural integrity of the cement (Scrivener, 2014; Kajaste & Hurme, 2015).
FLY ASH
-Consists mainly of silicon, aluminium and calcium
-Eskom produces approximately 40 Mt of fresh fly ash from burning coal (Shekhovtsova, 2015).
-Approximately 74% of the fresh fly ash is required as a salt sink for poor quality effluent streams and the remaining 26% is available for reuse (Reynolds-Clausen & Singh, 2017)
-10,4 Mt available for SCM per annum
-This allows for a 70% clinker substitution (this excludes the millions of stockpilled flyash available)
-Costs between R400-R500 per ton
-OPC costs between R1100-R1500
-SA regulation allows for a maximum of 35% fly ash clinker substitution (however projects have used substitution ratios to 65%/68% and did not affect the strength test of cement)
GROUND GRANULATED BLAST FURNACE SLAG (GGBS)
-By product of blast furnaces in iron ore refining
-SImilar in composition to clinker but must undergo additional processing costs to be used
-Every ton of iron ore prodcues 220-370 kg of slag
-SA regulation allows for a maximum of 95% slag clinker substitution (there are plants fully devoted to produce GGBS blended cement)
-Costs R800-R900 per ton
-Issue would be of declining iron production worldwide (however there are stockpiled sources of GGBS)
CALCINED CLAY (KAOLINITE CLAYS)
-Most promosing alternative SCM
-Can achieve clinker substitutions of greater than 50% (can be used alongside fly ash and GGBS in blended cement)
-Large deposits located in the Grahamstown - Eastern Cape (65 Mt), Hopefield - Western Cape (500 Mt), and Bronkhorstspruit - Gauteng (35 Mt) (Leo & Alexander, 2020)
-Studies show should cap at 40% clinker substitution

## Alternative Kiln Fuels
ALTERNATIVE KILN FUELS
ENERGY FROM BIOMASS
-The key consideration in using crop and agro-biomass is the proximity to the plant due to the low energy density of the residues as further processing is required if the residues are to be transported
-Total fuel requirements of cement production is 14 EJ/annum
-Forecasts that globally biomass will account for 20% of the total fuel requirements with a maximum value of 6 EJ/year (Energy Transitions Commission (ETC), 2018) as cement is not classified as a priority sector
-Biomass has a large diversity in its lower- heating values (LHV) that can range from 9.2-19.4 GJ/dry tonne
-Substitution ratios of 20% in cement kilns are recommended to have no adverse effects on combustibility of the raw materials
-Reccomended Biomass compositions: A calorific value that is higher than 14 MJ/kg, moisture content less than 2%, sulphur content below 2.5%, and chlorine content below 0.2%
ENERGY FROM WASTE
-Alternative fuels (AFs) are a type of energy source used by cement producers globally to minimise the output of CO2 as AFs are between 20-25% less carbon intense than fossil fuels
-Alternate fuels can be used up to quantities of 100% in kilns depending on their sources
-Typical AFs are used tyres, animal residues, sewage sludge, and waste fuel
-The current cement industry requires approximately 3.3 GJ of energy per tonne of cement and the corresponding coal costs equates to 30-40% of the total cost (
-The use of AFs could reduce this cost and reduce the waste management disposal and treatment volumes by up to 50%.
-Refuse derived fuels (RDFs) are typically products of municipal waste.
RDFs are advantageous as they: minimise CO2 emissions and ash, have a higher calorific value, and lower moisture content.
-The basic net reduction in CO2 emissions with the use of RDFs is 0.4 tons CO2/ton coal
-South Africa has banned the disposal of liquid waste and hazardous waste in landfills that have a calorific value of greater than 20 MJ/kg
-Cement kilns offer a viable alternative for this waste disposal
-The average RDF has a lower heating value (LHV) of 20.45 MJ/kg. Municipal solid waste (MSW) also presents a form of energy that can be used in cement kilns without the treatment that is required for RDF
-Tyre derived fuels (TDFs) have a high calorific value of 30 MJ/kg, low diversification, and low moisture contents (Urbaniec, et al., 2016). This calorific value can get as high as 38 MJ/kg after drying and removal of ash
-End of life tyres (ELTs) eplacement ratios need to be kept under 30% as the higher Zn levels can negatively affect the composition of the clinker
-However, PPC aims to have a 50% tyre substitution rate by 2050
-Dried (Sewage Sludge) SS can be used in rotary kilns and it does not produce any unwanted emissions
-SS presents the greatest potential for CO2 when compared to other waste energy sources
-SS has an LHV of 15 MJ/kg and therefore the requires a greater volume than that of other waste energy sources.
-South Africa has a large amount of hazardous waste with 316 781 tonnes/annum (potential to replace 100% of the traditional fossil fuel kiln fuels)

## Emerging and Innovative Tech
EMERGING AND INNOVATIVE TECHNOLOGIES
| Parameter | Amine scrubbing | Calcium looping | Full oxy-fuel combustion | Partial oxy-fuel combustion
| Capital cost (€2013) for 1 ton cement/annum | 245-350 (RF) 440-540 (NB) | 269 (NB) | 104 (RF) 291 (NB) | 97-107 (RF) 275 (NB)
| Overall cost avoided (€2013/ t CO2) | 51-107 (NB) 143-187 (RF) | 18-31 (NB) 75-85 (RF) | 39 (NB) 41 (RF) | 12-49 (NB) 54-69 (RF)
| Complexity, and change to cement process | Low, no changes | Medium, Precalciner replaced with dual fluidised beds | High, new preheaters and precalciners + changes to kiln burner | Medium, new preheaters and precalciners
| Time until wide availability (years) | 10-15 | 10-15 | 15-25 | 10-20
| Typical Capture Rate | >90% | >90% | >90% | 0.65
CARBON CAPTURE, UTILISATION AND STORAGE
-Carbon capture, utilisation and storage (CCUS) has been identified as the main technology group capable of reducing the remaining emissions in the cement industry
-According to the IEA, the combination of other mitigation pathways (alternative fuels, cement: clinker ratio, energy efficiency) can reduce CO2 emissions per tonne of cement produced by roughly 50% without CCUS; whereas with CCUS CO2 emissions per tonne of cement produced can be reduced by up to 80-93% (International Energy Agency (IEA), 2018; Barker, et al., 2009)
Four most promising methods:
1) Post combistion amine scrubbing
2) Calcium Looping
3) Full Oxy-fuel combustion
4)Partial Oxy-fuel combustion
-Major concerns are cost and energy requirement
-The capital costs for the different capture technologies are depicted above and show that to retrofit a 1 Mt cement plant with full oxy-fuel combustion will cost roughly R1.9 billion
-Similarly, the MPA estimates that carbon capture technologies, when available, will have a marginal abatement cost of R820-R910/t CO2e captured
-It is estimated that to capture 1 ton of CO2 requires 3 GJ of thermal energy
-The electrical energy requirement for full oxy-fuel combustion is 60 kWh/t clinker which is a 66% increase in the electrical demand of the cement plant
-The most promising carbon utilisation methods come from the petroleum industry which plan to generate renewable energy by reacting CO2 with H2 to form methane and other hydrocarbon products
-The applicability of carbon utilisation as a sink for captured CO2 is dependent on the distance between cement plants and carbon utilisation sites such as Secunda
-Carbon cure and Solidia Technologies are two global companies that have designed systems to inject recycled CO2 into fresh concrete.
-Once injected the CO2 undergoes mineralization by reacting with CaO to form CaCO3; the CO2 is then permanently embedded in the concrete (Carbon Cure, 2020).
- This concrete curing process consumes 240 kg of CO2 per ton of concrete produced (Solidia, 2020).
-Solidia Technologies estimates their technology will reduce the carbon footprint of concrete by 70%, reduce the water usage in concrete manufacturing by 3 trillion litres per year and reduce energy consumption of a cement plant by 30-40% (Solidia, 2020).
STORAGE SITES
-For carbon storage, the geological subsurface is very important (look right)
-The estimated capacity of geological storage in South Africa is 150 Gt CO2, the storage potential is dispersed across unmineable coal seams, deep saline formations, and depleted oil and gas fields
CLINKER FREE CEMENTS
-Geopolymer cements (GPC) made from alkali activated materials
-The MPA (2014) assumes that GPC production will account for 2.5% of total cement production by 2040
-Leanne and Preston (2018) reports that GPC can reduce process emissions by 80-90% while Turner and Collins (2013) suggests GPC can only reduce emissions by 9% compared to OPC
-Zero Carbon Australia (2017) argues that there is no calcination process in GPC production and the chemical reactions do not release any CO2. Current GPC production in Australia produces 80% less GHG emissions compared to OPC (Zero Carbon Australia, 2017
-The cost of GPC is reported to be 39% to 300% higher than the cost of OPC, due to the high cost of alkali activated materials
RAW MATERIAL SUBSTITUTION
-Portland cement clinker production uses large amount of raw materials such as limestone, clay and sand which has resulted in the exploitation of these resources and significant environmental damage
-In South Africa, the best options for raw material substitution are GOT and IOT as there a significant amounts available in Gauteng, Free state, Limpopo and Northern Cape Provinces
-It was found that IOT can replace clay as the alumina-silicate raw material, roughly 10 wt% of the raw materials required for clinker production
-The study found that the optimum addition of GOT is 5 wt%. The costs of GOT and IOT are R 0 (not including transportation costs) given that they are solid wastes and not utilized in other processes

## CO2 Emissions
DIRECT EMISSIONS
Emission Components Parameters Units
CO2 from raw materials
Calcination of clinker | Clinker produced | t % %
CaO + MgO in clinker
CaO + MgO in raw material
Calcination of dust | Dust leaving kiln system Emission factor clinker Dust calcination degree | t
t CO2/ t clinker % calcined
Organic carbon in raw materials | Clinker | t clinker
| Raw material: clinker | t / t clinker %
Total organic carbon (TOC) in raw material
INDIRECT EMISSIONS FROM FUEL COMBUSTION
Emission Components Parameters Units
CO2 from fuel combustion
Conventional kiln fuels (coal, coke, gas, oil) | Fuel consumption Lower heating value Emission factor | t
GJ/ t fuel
t CO2/GJ fuel
Alternative kiln fuels (tires, RDF, biomass) | Fuel consumption Lower heating value Emission factor | t
GJ/ t fuel
t CO2/GJ fuel
Non-kiln fuels | Fuel consumption Lower heating value Emission factor | t
GJ/ t fuel
t CO2/GJ fuel
Wastewater - (quantification not required) -
-Clinker: The CO2 emissions are calculated based on the volume of clinker produced and the emission factor per tonne of clinker. The emission factor is based on the measured CaO and MgO contents in the clinker. The default emission factor is typically 525 kg CO2/ t clinker (Cement Sustainability Initiative (CSI), 2005).
-CKD: CO2 emissions from dust are calculated based on the volume of dust produced, the clinker emission factor and dust calcination degree. The dust calcination degree is often taken as 1 which is a conservative estimate (Cement Sustainability Initiative (CSI), 2005).
-The default raw material to clinker ratio is 1.55 and the default TOC is 0.1-0.3%; this corresponds to an emission factor of 10 kg CO2/t clinker (Cement Sustainability Initiative (CSI), 2005).

## G61 Scenarios Modelled
These represent the scenarios modelled by the Group 61
| Parameter | Moderate Ambition Scenario | High Ambition Scenario
| Clinker Substitution | 40% substitution rate by 2030 and final substitution of 50% by 2050 as outlined by in the MPA (Department of Environmental Affairs, 2014). The different clinker substitutes are selected based on availability and price, see below. | 50% substitution rate by 2030 and final substitution of 60% by 2050. 50% substitution rate based off highest feasible clinker ratio (Zero Carbon Australia, 2017). The different clinker substitutes are selected based on availability and price, see below.
| Alternative Fuel usage | Fuel Substitution of 19% by 2030 with a final substitution of 41% by 2050 as can be seen by IEA (International Energy Agency (IEA), 2018). Substitution rates based on availability and prices of fuels while maintaining kiln efficiencies. | Fuel Substitution of 32% by 2030 with a final substitution of 52% by 2050 this is seen as the highest feasible fuel substitution value (The Pembina Institute and Environmental Defence , 2014). Substitution rates based on availability and prices of fuels while maintaining kiln efficiencies.
| Kiln Efficiency | All Kilns were updated to 6 stage pre-heaters kilns by 2030 with a further 0.01 GJ/year improvement to account for improved operating practices. The final kiln efficiency was 2.64 GJ/t clinker. | All Kilns were updated to 6 stage pre-heaters kilns by 2025 with a further 0.01 GJ/year improvement to account for improved operating practices. The final kiln efficiency was 2.61 TJ/t clinker.
| Electrical Efficiency (kWh/t cement) | Increased ball discharge rate and grinding media by 2020 in all Ball mills, final efficiency of 84 kWh/t cement | Increased ball discharge rate and grinding media by 2020 in all Ball mills further upgrade of all ball mills to Vertical Roller mills by 2031. Final efficiency of 75 kWh/t cement
| Geopolymer cement (GPC) | Geopolymer cement production as selected to fulfil 1% of demand by 2030, 2.5% of demand by 2040 and 10% of demand by 2050 as outlined in the MPA (Department of Environmental Affairs, 2014). Assumed that GPC production technology would be commercially available by 2050. | Geopolymer cement production as selected to fulfil 1% of demand by 2030, 10% of demand by 2040 and 20% of demand by 2050. Assumed that GPC production technology would be commercially available by 2040 with further increases to 2050
| CCUS | The implementation of carbon capture at cement plants begins in 2030. The carbon capture method utilised is oxy-fuel combustion with a typical capture efficiency of 90%. Carbon storage is available to coastal cement plant locations (Western Cape, Port Elizabeth and Natal) as they have the most feasible sites for carbon storage within South Africa. Carbon utilisation is available to cement plants with 100 km of Secunda. | The implementation of carbon capture at cement plants begins in 2030. The carbon capture method utilised is oxy-fuel combustion with a typical capture efficiency of 90%. Carbon storage is available to coastal cement plant locations (Western Cape, Port Elizabeth and Natal) as they have the most feasible sites for carbon storage within South Africa. Carbon utilisation is available to cement plants with 250 km of Secunda.
DIRECT EMISSIONS:
-Clinker: The CO2 emissions are calculated based on the volume of clinker produced and the emission factor per tonne of clinker. The emission factor used was 525 kg CO2/ t clinker.
-Calcinated kiln dust: CO2 emissions from dust are calculated based on the volume of dust produced, the clinker emission factor and dust calcination degree. The CO2 emissions from dust calcination were assumed to be equivalent to 2% of clinker emissions.
-Total organic carbon (TOC): The raw material to clinker ratio used was 1.55 and the TOC was 0.2% of raw meal; the emission factor used was 10 kg CO2/t clinker (Cement Sustainability Initiative (CSI), 2005).
-Bypass dust: For the plant modelling it was assumed that there would be no CO2 from bypass dust leaving the system as the South African cement kilns are fitted with dust collectors that significantly limit dust emissions (Arp, et al., 2018).
-Fuel combustion: Emissions were calculated as a function of fuel consumption, lower heating value (LHV), and an emission factor. Fuel consumption was measured on a plant level; lower heating values and emission factors for the different fuels were found in literature and can be found in Appendix C.
-Transportation: The emissions resulting from transportation were accounted for as 3% of total direct emissions (Lowitt, 2020).
INDIRECT EMISSIONS:
-Electrical consumption: The electrical consumption for each was determined based on the amount of cement produced and a factor of 90 kWh/t cement. The emissions resulting from electrical consumption were then determined using grid emission factors. The grid emission factors for the years 2016-2050 were found in the SATIMGE time series data for a 2°C (Energy Systems Research Group, 2020).

## Data for SATIM
| Item | Unit | Other dimension | Notes | Value (Range) | Reference
CCS | Capital cost for retrofitting current existing kilns with CCS capture technology | ZAR/t CO2 captured | By 2030, 2040 | Are there expected learning rates? If so, would need an idea of this | The capital costs show that to retrofit a 1 Mt cement plant with full oxy-fuel combustion will cost roughly R1.9 billion (2016). Cement Production capacity of 21.5 Mt/year (only 18 Mt/year utilized). Thus, to retrofit all plants in SA would cost approx R40,85 Billion at current production capacity | (Hills, et al., 2016; Barker, et al., 2009) | Abatement cost: 2010 ZAR 540/tCO2 for 1 Mt cement plant (MPA, 2014). Oxy-fuel retrofit on cement plant: EURO 42.4 per tCO2 avoided (Gardarsdottir et al., 2019 https://www.mdpi.com/1996-1073/12/3/542)
| Max CO2 capture | % |  | Presumably the equipment doesn’t capture everything? Or does it? | 80-93% (2018) | International Energy Agency (IEA), 2018; Barker, et al., 2009)
| Energy cost (i.e to use the equipment, or perhaps it drops efficiency of kilns a bit?) | PJ/t CO2 captured | Coal, |  | It is estimated that to capture 1 ton of CO2 requires 3 GJ of thermal energy . The electrical energy requirement for full oxy-fuel combustion is 60 kWh/t (216 GJ/t) clinker which is a 66% increase in the electrical demand of the cement plant. | (International Energy Agency (IEA), 2018) | 0.216 GJ/tonne
Gas,
|  |  | Electricity |  |  | (Hills, et al., 2016)
CCS transport to sinks | Capital cost for presumably pipelines | ZAR/t CO2 |  | Might need several of these options one for each sink (i.e different distances/capacities). | For South Africa, Total et al.,2011 estimates average pipeline transportation costs of CO2 over a distance of100 km to be about 1 USD2011/t. This estimate is significantly below international figures due to the lower cost of labor and equipment in South Africa. Assuming an average transportdistance of about 550 km, CO2 transportation costs totalapproximately 5.5 USD2011/t of CO2. ESTAP, 2010 estimate 2010 USD 10/tCO2. | (Tot et al., 2011) | Tot, M.; Pesut, D.; Hudges, A.; Fedorski, C.; Merven, B.; Trikam, A.; Duerinck, J.; Ferket, H.; Lust, A.Techno-Economic Assessment of Carbon Capture and Storage Deployment in Power Stations in the Southern Africanand Balkan Regions; vito, Energelski institut Hrvoje Pozar, University of Cape Town: Cape Town, SouthAfrica, 2011
| Energy cost for pipes | PJ elec/t CO2
CCS transport to Secunda | Capital cost for presumably pipelines | ZAR/t CO2 |  | See student’s report.
Fuel switching | Biomass for fuel | Max % by 2030, and 2050 |  | Only consider what cement could do, leave the supply of biomass up to the other team | Substitution ratios of 20% in cement kilns are recommended to have no adverse effects on combustibility of the raw materials. | (Saleh & Abo-Elyazeed, 2019) | In principle the total fuel requirements of cement production (14 EJ/annum) could be supplied by biomass. The problem arises in that the cement industry is not classified as a priority sector.
Substitutions | Blast furnace slag transport cost | ZAR/t slag |  | See student’s report. |  |  |  | Clinker Substitute | COST (R/TON) | *Table is the average aggregate cost of the clinker substitute material (including transport costs) on a national level
| Blast furnace slag | Max % |  |  | In South Africa, regulation allows for 95% clinker substitution with GGBS and there are several grinding plants (Afrisam – Vanderbijlpark, NPC – Newcastle and Cemza - Coega) which are fully devoted to producing GGBS blended cement called slagment. R800-R900/ton |  |  | GGBS (SLAG) | 1008
| Max penetration level |  |  |  |  | (Attwell, 2017) |  | FLY ASH | 692 | The capital cost for full-oxy combustion is assumed to be €291 per annual tonne cement production (Hills, et al., 2016). This cost was only applied to the plants that would have CCUS and was averaged over the period of implementation to 2050.
[6 empty] | (Lowitt, 2020) |  | CLAY | 1065
| Calcined clay | ZAR/t clay |  |  | Calcined clay blends can achieve clinker substitutions greater than 50% and can be used alongside fly ash and GGBS in blended cement. R950/ton | (Scrivener, 2014) |  | Clinker | 1300
Transport cost
| Calcined clay max penetration level | Max % |  |  | 40% | (Leo & Alexander, 2020) |  | 100km | 250km | 500km | *Cement plants located within 100 km, 250 km and 500 km radius of Secunda
| Coal plant fly ash transport cost | ZAR/t ash |  |  | Fly ash of SCM quality costs between R400 to R500 per ton while OPC clinker costs between R1100 and R1500 per ton | (Lowitt, 2020) |  | Sephaku-Delmas | Sephaku-Delmas, PPC- Pretoria, PPC-Jupiter, Afrisam-Vanderbijlpark, Mamba cement, NPC- Newcastle, Lafarge- Randfontein, Afrisam- Roodepoort | Sephaku-Delmas, PPC-Pretoria, PPC- Jupiter, Afrisam-Vanderbijlpark, Mamba cement, NPC-Newcastle, Lafarge-Randfontein, Afrisam- Roodepoort, Sephaku-Lictenburg, PPC-Slurry, Afrisam-Lictenburg, PPC-Dwaalbom, Lafarge Lictenburg
*The second uncertainty with CCUS in South Africa is the distance and transport costs from cement plants to carbon utilisation sites chiefly Secunda. This is dependent on CO2 transport networks which have yet to be constructed and thus are present as unknowns.
| Coal plant fly ash max penetration level | Max % |  |  | In South Africa, clinker substitution with fly ash is limited to 35% (Shekhovtsova, 2015). However, projects using cement with 65% clinker substitution with fly ash have been successful, most notably the City Deep Container Port in Johannesburg which had 68% clinker substitution with fly ash (Attwell, 2017). | (Shekhovtsova, 2015)
(Attwell, 2017)
| Substitution limits: if there are particular ratios where slag, and ash cant be used together or something like that etc. | % max limits | By fly ash |  |  | https://www.afrisam.co.za/uploads/documents/Cementitious_materials_for_concrete.pdf
By slag
By calcined clay
| For each substitute (ash etc.); | PJ/t of substitute | Electricity, | Maybe this doesn’t vary that much between substitutes – if so then just one number. | Blast furnace slags are harder to grind and hence use more grinding power, between 50 and 70 kWh/tonne (45 and 64 kWh/short ton) for a 3,500 Blaine3 (expressed in cm2/g) | (Worrell and Galitsky, 2008)
| Energy cost for preparation of material (grinding I imagine) |  |  | Needs heat?
| For each substitution component above (fly ash etc.); | Kilo/million tonnes | Calcined Clay |  | Grahamstown - Eastern Cape (65 Mt), Hopefield - Western Cape (500 Mt), and Bronkhorstspruit - Gauteng (35 Mt) | (Leo & Alexander, 2020)
|  |  | Fly Ash |  | Roughly 10 MT/year fresh fly ash is available for reuse as a SCM in cement production which could allow for a 70% clinker substitution for the foreseeable future. This is excluding the hundreds of millions of stockpiled fly ash which can also be reused as a SCM in cement production (Shekhovtsova, 2015). As such there is no limit on the amount of fly ash available as a clinker substitute in South Africa (Lowitt, 2020) | (Shekhovtsova, 2015)
| Current (2020) Stockpile levels |  | Slag |  | For South Africa, the Iron World Steel Association production statistics translate to a generation of between 12 and 37 million tons of blast furnace slagover the indicated period (2005 - 2006) | (Kambole et al., 2019) | https://reader.elsevier.com/reader/sd/pii/S2214509518303413?token=9C02E67757E020A8897F7E3228B47BB41E9C767B00A9500D832B7DF25300C0630602C66E088048FAA306583B9B81D5A9
Item |  |  | Notes
New build - Kiln with preheater and CCS | Capital cost | ZAR/t clinker output | Assume similar energy numbers for current system.
Presumably it’s cheaper to have CCS built in rather than retrofitted
Currently using: R2520/t
New build - Kiln with preheater and prereducer and CCS | Capital cost | ZAR/t clinker output | Currently using: R2853/t
New build – CCS transport | Capital cost | ZAR/t CO2 | This will depend on the assumption behind location of new build.

## SATIM Scenarios and input
[6 empty] | Reference |  |  | Moderate |  |  | high
[5 empty] | 2017 | 2020 | 2030 | 2050 | 2020 | 2030 | 2050 | 2020 | 2030 | 2050
|  |  |  | National substitution: | 29% | 30% | 30% | 30% | 30% | 40% | 50% | 30% | 50% | 60%
[6 empty] | assume similar to today |  |  |  | from students report |  |  | from students report.
From "Data for SATIM" sheet
Ratios: max upper limit of the national substitute
|  | Regulation limit | Practical limit |  | 2017 | 2020 | 2030 | 2050 | 2020 | 2030 | 2050 | 2020 | 2030 | 2050
Clinker Substitute | COST (R/TON)
GGBS (SLAG) | 1008 | 95% | 95% |  |  | 100% | 100% | 100% | 100% | 100% | 100% | 100% | 100% | 100%
FLY ASH | 692 | 35% | 68% |  |  | 100% | 100% | 100% | 100% | 100% | 100% | 100% | 100% | 100%
CLAY | 1065 |  | 40% |  |  | 100% | 100% | 100% | 100% | 100% | 80% | 100% | 80% | 66.67%
Clinker | 1300 |  | 100% |  |  | 100% | 100% | 100% | 100% | 100% | 100% | 100% | 100% | 100%
example:
[14 empty] | 5 | cement demand
[14 empty] | 2 | clinker needed at this substitution rate
[14 empty] | 3 | subs needed
[14 empty] | 2 | Clay used for national substitution which is
[15 empty] | 40% | of total